## Sheet1
Grade: | N40UH | Firm: | Arnold Magnetics
BH-40C |  | BH20C |  | BH60C |  | BH80C |  | BH100C |  | BH120C |  | BH150C |  | BH180C
H kA/m | B tesla | H kA/m | B tesla | H kA/m | B tesla | H kA/m | B tesla | H kA/m | B tesla | H kA/m | B tesla | H kA/m | B tesla | H kA/m | B tesla
0 | 1.377 | 0 | 1.281 | 0 | 1.222 | 0 | 1.195 | 0 | 1.166 | 0 | 1.133 | 0 | 1.08 | 0 | 1.043
-1052.4 | 0 | -975.9 | 0 | -927.2 | 0 | -901.7 | 0 | -871.6 | 0 | -853 | 0 | -61.25795 | 1 | -32.06042 | 1
[12 empty] | -99.44854 | 0.95 | -69.34622 | 0.95
[12 empty] | -137.611 | 0.9 | -106.5951 | 0.9
[12 empty] | -175.7488 | 0.85 | -143.8218 | 0.85
[12 empty] | -213.8656 | 0.8 | -181.0409 | 0.8
[12 empty] | -251.9648 | 0.75 | -218.2671 | 0.75
[12 empty] | -290.0498 | 0.7 | -255.515 | 0.7
[12 empty] | -328.1244 | 0.65 | -292.7993 | 0.65
[12 empty] | -366.1919 | 0.6 | -330.1346 | 0.6
[12 empty] | -404.2586 | 0.55 | -367.5159 | 0.55
[12 empty] | -442.3416 | 0.5 | -404.859 | 0.5
[12 empty] | -480.4607 | 0.45 | -441.4882 | 0.45
[12 empty] | -518.6356 | 0.4 | -474.4409 | 0.4
[12 empty] | -556.8849 | 0.35 | -485.330207 | 0.378849
[12 empty] | -595.2217 | 0.3 | -515.1795 | 0.3
[12 empty] | -632.4556 | 0.25 | -519.1276 | 0.25
[12 empty] | -666.74666 | 0.194464 | -521.9127 | 0.2
[12 empty] | -689.2633 | 0.15 | -525.5728 | 0.15
[12 empty] | -709.3508 | 0.1 | -528.8528 | 0.1
[12 empty] | -725.3515 | 0.05 | -530.3587 | 0.05
[12 empty] | -741.7 | 0 | -532 | 0