## Sheet1
Grade: | EEC 20-T500 | Firm: | Electron Energy Corp
BH25C |  | BH100C |  | BH200C |  | BH300C |  | BH400C |  | BH450C |  | BH500C
H kA/m | B tesla | H kA/m | B tesla | H kA/m | B tesla | H kA/m | B tesla | H kA/m | B tesla | H kA/m | B tesla | H kA/m | B tesla
0 | 0.93 | 0 | 0.91 | 0 | 0.876 | 0 | 0.814 | 0 | 0.758 | 0 | 0.722 | 0 | 0.693
-713.1 | 0 | -689.3 | 0 | -646.5 | 0 | -596.6 | 0 | -551.4 | 0 | -508.6 | 0 | -453.9 | 0