## Sheet1
Grade: | BMG Plastiform 2560 | Firm: | Arnold Magnetics
BH-40C |  | BH23C |  | BH80C |  | BH100C |  | BH125C
H kA/m | BTesla | H kA/m | BTesla | H kA/m | BTesla | H kA/m | BTesla | H kA/m | BTesla
0 | 0.308 | 0 | 0.275 | 0 | 0.243 | 0 | 0.233 | 0 | 0.218
-5.888407 | 0.3 | -198 | 0 | -182.9 | 0 | -174.4 | 0 | -168.3 | 0
-42.69095 | 0.25
-79.4935 | 0.2
-119.834131 | 0.145193
-153.0986 | 0.1
-189.9011 | 0.05
-198.4 | 0