## Sheet1
Grade: | Alnico 9 | Firm: | Thomas Skinner
BH20C
H kA/m | B tesla
0 | 1.068
-19.618 | 1.024
-39.314 | 0.973
-54.144 | 0.931
-73.347 | 0.87
-86.222 | 0.816
-97.381 | 0.745
-104.638 | 0.664
-109.924 | 0.546
-112.547 | 0.454
-115.17 | 0.362
-117.295 | 0.252
-118.943 | 0.159
-120.826 | 0.05
-121.5 | 0