## Sheet1
Grade: | HF085 | Firm: | Dexter Magnetics
BH20C |  | BH70C |  | BH120C |  | BH170C
H [kA/m] | B [tesla] | H [kA/m] | B [tesla] | H [kA/m] | B [tesla] | H [kA/m] | B [tesla]
0.3714167 | 0.399312 | 0 | 0.362 | 0 | 0.321 | 0 | 0.284
-21.64941 | 0.371986 | -270.9 | 0 | -246.6 | 0 | -213.5 | 0
-37.32656 | 0.3514616
-53.41626 | 0.3310368
-68.98726 | 0.3112579
-84.64363 | 0.2904345
-100.5683 | 0.2704228
-116.0057 | 0.2499457
-131.4141 | 0.2296275
-147.1393 | 0.2095195
-162.8731 | 0.1888471
-178.3708 | 0.1673877
-193.697 | 0.1469213
-209.2846 | 0.125812
-224.5508 | 0.10393
-239.8996 | 0.08151511
-254.5827 | 0.05836778
-268.427 | 0.03469199
-281.3342 | 0