## Sheet1
Grade: | LNGT18 | Firm: | HPMG
BH80C |  | BH150C
H kA/m | B tesla | H kA/m | B tesla
0 | 0.587 | 0 | 0.581
-21.581 | 0.514 | -15.851 | 0.513
-33.465 | 0.467 | -27.84 | 0.455
-44.826 | 0.419 | -36.991 | 0.406
-53.337 | 0.379 | -47.27 | 0.348
-62.574 | 0.329 | -56.373 | 0.292
-73.851 | 0.262 | -67.243 | 0.218
-81.783 | 0.21 | -74.886 | 0.161
-89.9 | 0.149 | -83.065 | 0.096
-98.585 | 0.077 | -93.8 | 0
-107.1 | 0