## Sheet1
Grade: | S3218 | Firm: | Dexter Magnetics
BH20C |  | BH100C |  | BH200C |  | BH300C
H[kA/m] | B[tesla] | H[kA/m] | B[tesla] | H[kA/m] | B[tesla] | H[kA/m] | B[tesla]
0 | 1.161 | 0 | 1.133 | 0 | 1.103 | 0 | 1.066827
-85.86645 | 1.048017 | -63.12314 | 1.049625 | -36.24468 | 1.049679 | -49.00771 | 1
-133.8801 | 0.9847799 | -110.103 | 0.9879504 | -84.38141 | 0.9872127 | -85.81367 | 0.95
-181.4343 | 0.9222373 | -157.0229 | 0.9266961 | -131.0889 | 0.9249933 | -122.4199 | 0.9
-229.1131 | 0.8596038 | -204.1776 | 0.8644284 | -178.3329 | 0.8629196 | -159.1401 | 0.85
-276.5427 | 0.797152 | -251.8463 | 0.801367 | -225.8871 | 0.800377 | -195.8714 | 0.8
-323.7868 | 0.7350784 | -299.286 | 0.7393431 | -274.165 | 0.7367401 | -232.5549 | 0.75
-370.6173 | 0.6720689 | -347.1504 | 0.6747704 | -320.9019 | 0.6732471 | -269.1826 | 0.7
-419.4037 | 0.6087641 | -393.8775 | 0.6119172 | -367.1024 | 0.6104624 | -305.9076 | 0.65
-466.4494 | 0.5446144 | -441.1216 | 0.5498436 | -414.5533 | 0.5455262 | -342.9232 | 0.6
-512.763 | 0.4821003 | -487.9521 | 0.4852729 | -460.7635 | 0.4811129 | -379.1238 | 0.55
-546.9354 | 0.4366708 | -534.4725 | 0.4211712 | -506.5603 | 0.4149832 | -416.806946 | 0.486053
-593.3984 | 0.3734365 | -548.5768 | 0.4026013 | -550.0399 | 0.3518325 | -435.0134 | 0.45
-638.9884 | 0.3101693 | -594.9491 | 0.3375268 | -593.3984 | 0.2844506 | -456.5979 | 0.4
-686.0454 | 0.2460052 | -641.1852 | 0.2728012 | -636.3144 | 0.2151919 | -475.7538 | 0.35
-731.9258 | 0.1811336 | -686.4392 | 0.2077654 | -676.825 | 0.1419041 | -491.7667 | 0.3
-777.826 | 0.1165648 | -731.9258 | 0.1413241 | -714.3268 | 0.06720485 | -503.8459 | 0.25
-822.8991 | 0.05215379 | -776.3787 | 0.07488485 | -745.7 | 0 | -512.7895 | 0.2
-862.1 | 0 | -823.5 | 0 |  |  | -519.5462 | 0.15
[6 empty] | -524.9074 | 0.1
[6 empty] | -529.6395 | 0.05
[6 empty] | -534.2 | 0