## Sheet1
Grade: | NMX-48BH | Firm: | Hitachi
BH20C |  | BH60C |  | BH100C |  | BH140C
H kA/m | B tesla | H kA/m | B tesla | H kA/m | B tesla | H kA/m | B tesla
0 | 1.398 | 0 | 1.33124 | 0 | 1.272 | 0 | 1.21
-1055.6 | 0 | -23.41411 | 1.3 | -52.49108 | 1.2 | -40.51106 | 1.15
|  | -61.04332 | 1.25 | -89.04511 | 1.15 | -78.80361 | 1.1
|  | -98.66118 | 1.2 | -125.6293 | 1.1 | -117.0744 | 1.05
|  | -136.2692 | 1.15 | -162.1826 | 1.05 | -155.2089 | 1
|  | -173.869 | 1.1 | -198.6441 | 1 | -193.3591 | 0.95
|  | -211.462 | 1.05 | -234.9988 | 0.95 | -231.8295 | 0.9
|  | -249.0497 | 1 | -271.416 | 0.9 | -267.5321 | 0.85
|  | -286.6339 | 0.95 | -308.111 | 0.85 | -296.464 | 0.8
|  | -324.2158 | 0.9 | -345.0601 | 0.8 | -314.4826 | 0.75
|  | -361.7972 | 0.85 | -380.5931 | 0.75 | -317.1111 | 0.7262
|  | -399.3795 | 0.8 | -412.006174 | 0.694827 | -322.3486 | 0.65
|  | -436.9643 | 0.75 | -429.0555 | 0.65 | -322.9276 | 0.6
|  | -474.5575 | 0.7 | -438.0851 | 0.6 | -323.0908 | 0.55
|  | -512.1835 | 0.65 | -441.0786 | 0.55 | -323.2333 | 0.5
|  | -549.8709 | 0.6 | -441.4292 | 0.5 | -323.3939 | 0.45
|  | -587.2944 | 0.55 | -441.6724 | 0.45 | -323.5687 | 0.4
|  | -622.6987 | 0.5 | -442.1729 | 0.4 | -323.7432 | 0.35
|  | -658.168465 | 0.441443 | -442.7528 | 0.35 | -323.9065 | 0.3
|  | -678.763 | 0.4 | -443.2695 | 0.3 | -324.0621 | 0.25
|  | -695.4904 | 0.35 | -443.7216 | 0.25 | -324.2174 | 0.2
|  | -704.3042 | 0.3 | -444.1431 | 0.2 | -324.3794 | 0.15
|  | -707.1188 | 0.25 | -444.5681 | 0.15 | -324.5555 | 0.1
|  | -707.4634 | 0.2 | -445.0305 | 0.1 | -324.7528 | 0.05
|  | -708.0941 | 0.15 | -445.5645 | 0.05 | -324.9 | 0
|  | -709.1455 | 0.1 | -446 | 0
|  | -710.1298 | 0.05
|  | -711 | 0