## Sheet1
Grade: | Koerdym 86EP | Firm: | Kolektor
BH-40C |  | BH20C |  | BH80C |  | BH100C |  | 140C
H kA/m | B tesla | H kA/m | B tesla | H kA/m | B tesla | H kA/m | B tesla | H kA/m | B tesla
0 | 0.77 | 0 | 0.729 | 0 | 0.682 | 0 | 0.667 | 0 | 0.63
-504.7 | 0 | -456.1 | 0 | -48.4155 | 0.6 | -38.2748 | 0.6 | -246.674 | 0.178
|  |  |  | -78.00505 | 0.55 | -66.89362 | 0.55 | -290.2 | 0
|  |  |  | -107.6209 | 0.5 | -95.54478 | 0.5
|  |  |  | -137.2306 | 0.45 | -124.196 | 0.45
|  |  |  | -166.8014 | 0.4 | -152.815 | 0.4
|  |  |  | -196.3009 | 0.35 | -181.3694 | 0.35
|  |  |  | -225.7307 | 0.3 | -209.8562 | 0.3
|  |  |  | -255.2302 | 0.25 | -238.3887 | 0.25
|  |  |  | -284.9731 | 0.2 | -267.1093 | 0.2
|  |  |  | -315.0159 | 0.15 | -296.2666 | 0.15
|  |  |  | -351.038816 | 0.08177 | -326.999286 | 0.089068
|  |  |  | -363.9056 | 0.05 | -337.9361 | 0.05
|  |  |  | -383.5 | 0 | -351.3 | 0