## Sheet1
Grade: | FB13B | Firm: | TDK
BH-60C |  | BH-20C |  | BH20C |  | BH60C |  | BH100C
H A/m | B tesla | H A/m | B tesla | H A/m | B tesla | H A/m | B tesla | H A/m | B tesla
0 | 0.547 | 0 | 0.511 | 0 | 0.475 | 0 | 0.441 | 0 | 0.405
-226.707 | 0.251 | -260.786 | 0.166 | -285.134 | 0.103 | -334 | 0 | -313.6 | 0
-238.837 | 0.231 | -300.807 | 0.1 | -344.5 | 0
-255.823 | 0.201 | -323.862 | 0.06
-270.368 | 0.18 | -331.3 | 0
-283.729 | 0.153
-293.439 | 0.135
-306.82 | 0.103
-312.932 | 0.081
-317.864 | 0.053
-319.3 | 0